## Sheet2
所需热处理工序设备清单
设备情况 |  |  |  |  | 热处理
任务号 | 设备名称 | 规格mm（见注1） | 设备总长 | 设备单重 | 分段 | 分段
2001-001AB | 第二精馏塔 | Φ6600×4/46 | 56820mm | 547T | 分3段 | 1.上封头； | 2.上筒节25m； | 3.下筒节25m+下封头+裙座段2000左右(总长约29m)
[6 empty] | （约35T） | （约250T） | （约280T）
1907-026A~F | 高压精馏塔 | Φ6800×3/56 | 60800mm | 680T | 分2段 | 1.上封头+筒节约(约33m） | 2.筒节+下封头（约28m）
[6 empty] | （约350T） | （约330T）
1907-027AB | 后氧化反应器 | Φ9600×3/64 | 19630mm | 323T | 分2段 | 1.上封头 | 2.筒体11000+下封头+裙座段2000左右(约14m）
[6 empty] | （约52T) | (约270T）
1907-028AB | 一级结晶器 | Φ9600×3/50 | 19640mm | 270T | 分2段 | 1.上封头； | 2.筒体11000+下封头+裙座段2000左右(约14m）
[6 empty] | （约45T） | (约220T)
1907-029AB | 二级结晶器 | Φ9600×3/50 | 20150mm | 280T | 分2段 | 1.上封头； | 2.筒体11500+下封头+裙座段2000左右(约15m）
[6 empty] | （约45T） | (约230T)
2003-002AB | 第二精馏塔 | Φ6900×4/46 | 58870mm | 640T | 分3段 | 1.上封头； | 2.上筒节（约28m）； | 3.下筒节24600+下封头+裙座段2000左右（约32m)
[6 empty] | (约40T) | (约280T) | (约320T)
2004-004AB | 第二精馏塔 | Φ6600×4/46 | 56820mm | 547T | 分3段 | 1.上封头； | 上筒节24580mm； | 3.下筒节24260+下封头+裙座段2000左右
[6 empty] | 约35T | 约250T | 约280T
注1：设备规格为设备筒体直径，未加接管及附件外伸尺寸。因设备管口方位尚未确定，待管口方位确定后需要实际核算热处理炉尺寸是否满足。设备总重量9294T
任务号 | 设备名称 | 规格mm | 热处理参数 | 升降温速度 | 热循环温度
2001-001AB | 第二精馏塔 | Φ6600×4/46 | (550±20)℃×4.5h~6h | 30~80℃/h | 240℃
1907-026A~F | 高压精馏塔 | Φ6800×3/56 |  |  | 270℃
1907-027AB | 后氧化反应器 | Φ9600×3/64 |  |  | 230℃
1907-028AB | 一级结晶器 | Φ9600×3/50 |  |  | 200℃
1907-029AB | 二级结晶器 | Φ9600×3/50 |  |  | 148℃
2003-002AB | 第二精馏塔 | Φ6900×4/46 |  |  | 178℃
2004-004AB | 第二精馏塔 | Φ6600×4/46 |  |  | 240℃

## Sheet1
任务号 | 设备名称 | 规格mm（见注） | 热处理参数 | 热循环温度 | 升降温速度
2001-001AB | 第二精馏塔 | Φ6600×4/46 | 550℃×4.5h~5h | 240℃ | 30~80℃/h
1907-026A~F | 高压精馏塔 | Φ6800×3/56 |  | 270℃
1907-027AB | 后氧化反应器 | Φ9600×3/64 |  | 230℃
1907-028AB | 一级结晶器 | Φ9600×3/50 |  | 200℃
1907-029AB | 二级结晶器 | Φ9600×3/50 |  | 148℃
2003-002AB | 第二精馏塔 | Φ6900×4/46 |  | 178℃
2004-004AB | 第二精馏塔 | Φ6600×4/46 |  | 240℃